## Sheet1
Cycle	Charge-Capacity	Discharge-Capacity	Voltage Efficiency	Current Efficiency	Energy Efficiency			Cycle	Charge-Capacity	Discharge-Capacity	Voltage Efficiency	Current Efficiency	Energy Efficiency
2	43.4	40.3	64.545242	92.918316	59.974352			1	274.8	152.3	41.50543	55.42247	23.003335
3	43.4	41.4	65.29445	95.439197	62.316498			2	165.5	158.8	71.10599	95.9598	68.233166
4	45.2	42.7	64.64223	94.405494	61.025817			3	170.2	163.3	71.677836	95.96788	68.7877
5	46.1	45.9	69.259775	99.605141	68.986297			4	174.5	166.8	71.749021	95.549418	68.555771
6	49.3	47.2	67.192229	95.618439	64.248161			5	175.4	166.9	71.850121	95.16051	68.372942
7	50.4	48.8	68.228273	96.78459	66.034454			6	170.4	164.6	72.223907	96.607031	69.773372
8	52.2	53.1	70.418495	101.738406	71.642654			7	171.5	162.8	71.26382	94.944401	67.661006
9	56.6	52.4	64.557871	92.66246	59.820911			8	168.9	162.6	72.099945	96.257215	69.401399
10	56.7	54.8	69.297776	96.501697	66.87353			9	169.3	163.3	71.985074	96.475307	69.447821
11	57.8	56.9	69.164382	98.45495	68.095758			10	169.3	161.5	71.589006	95.409161	68.30247
12	60.5	58.6	69.826465	96.731786	67.544387			11	166.8	159.4	71.736279	95.554915	68.547541
13	63.1	61.6	70.565361	97.725277	68.960194			12	165.3	158.8	71.87569	96.063962	69.046636
14	65.4	62.9	69.017818	96.13392	66.349534			13	163.3	157.4	71.687432	96.348649	69.069872
15	67.1	68.1	72.759351	101.620048	73.938087			14	163	155.7	71.388725	95.5642	68.222064
16	71.6	69	69.908092	96.458993	67.432641			15	161.9	154.8	71.361908	95.647366	68.255786
17	73.4	72.7	71.755121	99.005989	71.041868			16	161.2	155	71.69862	96.188924	68.966131
18	76.5	72.7	69.325964	95.021179	65.874348			17	161.2	154.3	71.190779	95.738359	68.156884
19	76.5	74.6	70.819928	97.647639	69.153988			18	159.9	153.4	71.281097	95.932203	68.381527
20	79.3	76.3	70.566819	96.122589	67.830653			19	159.2	152.9	71.593932	96.033725	68.75432
21	79.7	77.5	71.305008	97.267035	69.356267			20	159.2	152.3	71.221696	95.684099	68.147838
22	81.3	78.8	71.070458	96.88658	68.857737			21	159.5	153.4	71.408279	96.149531	68.658725
23	83	83.3	73.314674	100.422356	73.624323			22	158.6	152.7	71.502933	96.241031	68.81516
24	87.7	84.9	71.092997	96.901488	68.890172			23	159.2	151.8	70.863176	95.345004	67.564498
25	89.6	87.3	71.958076	97.381985	70.074203			24	155.7	148.3	70.735379	95.239865	67.36828
26	91.8	88.4	71.723667	96.261318	69.042147			25	155.2	148.9	70.772311	95.923828	67.88751
27	92	91.3	73.34256	99.227855	72.776249			26	154.8	148.7	70.994634	96.027205	68.174162
28	96.2	94	71.989177	97.747851	70.367873			27	154.1	147.8	70.800495	95.892731	67.892528
29	98	94.5	71.626831	96.488562	69.111699			28	153.4	146.9	70.694555	95.761149	67.697918
30	99.4	96.3	71.897768	96.905343	69.672779			29	153.6	146.7	70.465475	95.528866	67.314869
31	100.7	98	72.803951	97.306747	70.843157			30	152.5	146.9	71.313241	96.324387	68.692042
32	102.7	101	73.323638	98.416404	72.162488			31	153.4	147.8	70.995571	96.344943	68.400642
33	106.3	103	72.46271	96.920646	70.231327			32	153.8	147.4	70.956557	95.891572	68.041358
34	107.5	103.9	72.220944	96.637387	69.792432			33	154.3	146.2	70.349032	94.728302	66.640444
35	109.3	107.7	73.490716	98.513255	72.398097			34	150.5	144.5	70.88659	96.039773	68.07932
36	111.9	108.3	72.594084	96.766893	70.247039			35	150	143.1	70.102937	95.421398	66.893202
37	113.1	109.3	72.670912	96.645302	70.233023			36	146.2	140.2	70.395607	95.918796	67.522618
38	115.3	113.9	74.325624	98.738086	73.387698			37	147.1	140.6	70.483057	95.578679	67.366775
39	118.6	115.7	72.995192	97.564627	71.217487			38	146.7	140.6	70.472249	95.810821	67.52004
40	120.7	116.6	72.807691	96.547513	70.294015			39	146.2	140.4	70.508935	96.042089	67.718254
41	121.6	118	73.164306	97.02557	70.988085			40	146.4	140	70.266743	95.679585	67.230928
42	122.9	118.2	72.591787	96.172406	69.813268			41	144.7	139.8	71.003084	96.631498	68.611344
43	123.6	122.9	75.002535	99.419214	74.566931			42	147.4	140.6	70.52713	95.342919	67.242625
44	128.9	125.1	73.494678	97.051579	71.327746			43	147.8	141.5	70.613227	95.71931	67.590494
45	130.1	124.9	72.929074	95.971513	69.991136			44	146.4	140.6	70.840478	96.048128	68.040953
46	130.3	127.8	74.193405	98.043117	72.741527			45	146.7	140.7	70.644397	95.937665	67.774585
47	133.6	130	73.568732	97.275808	71.564579			46	147.8	141.3	70.537693	95.602064	67.435491
48	135	132.7	74.447331	98.265791	73.156259			47	146.4	140.6	70.344792	96.048334	67.565001
49	138.4	133.9	73.381663	96.729123	70.981439			48	145.3	137.5	69.422641	94.649987	65.708521
50	139.5	134.8	73.511609	96.631148	71.035112			49	142.6	137.1	70.513685	96.197178	67.832175
51	140.3	136.8	74.298824	97.551559	72.479661			50	142.6	137.3	70.56167	96.325046	67.968561
52	143.5	140.6	74.35456	97.985463	72.85666			51	142.9	137	70.133834	95.830933	67.209907
53	146.2	141.7	73.975571	96.905684	71.686534			52	142.7	137	70.292653	95.952918	67.447851
54	148.2	141.9	73.393226	95.715607	70.248772			53	143.6	137.7	70.602053	95.853337	67.674424
55	147.8	145.5	75.34313	98.403718	74.140441			54	143.5	137.1	70.096356	95.595374	67.008874
56	151.3	145.9	74.122315	96.412865	71.463448			55	140.9	135	70.102138	95.773611	67.139349
57	152.2	150.2	75.588189	98.687824	74.596339			56	140	133.9	69.676571	95.607803	66.616239
58	156.5	151.8	74.530277	96.997691	72.292648			57	139.1	134.4	70.314485	96.62162	67.938994
59	158.9	155.3	75.042798	97.728028	73.337847			58	140.2	133	69.626846	94.84182	66.035368
60	161.4	155.8	74.254699	96.518466	71.669496			59	138.8	132.8	69.979783	95.7056	66.974571
61	163	158.3	74.884432	97.116579	72.725199			60	138	132.3	70.226005	95.813908	67.286279
62	164.6	160.3	74.759803	97.370248	72.793805			61	138	131.9	69.818384	95.548638	66.710515
63	167.2	162.3	74.866434	97.086306	72.685055			62	137.9	133	70.367007	96.460171	67.876135
64	169	163.6	74.750525	96.794466	72.354372			63	138.9	132.8	69.514508	95.581073	66.442712
65	169.7	164.8	75.318578	97.124513	73.152802			64	137.3	131.5	69.724144	95.790157	66.788867
66	172.6	167.2	75.058153	96.853027	72.696093			65	137.1	131	69.669871	95.520577	66.549063
67	173	169.2	75.777349	97.805231	74.114211			66	136.6	131.2	70.016771	96.030574	67.237508
68	176.9	171	74.879937	96.629345	72.355993			67	135.7	130.1	69.707797	95.869764	66.828701
69	176.9	173.3	75.667316	97.959146	74.123056			68	135.5	130.1	69.608327	96.00305	66.826117
70	180.5	173.5	74.578092	96.093291	71.664543			69	135.1	129.2	69.415862	95.591237	66.355481
71	180	174.9	75.393223	97.186337	73.271912			70	134.8	129.9	69.770281	96.380337	67.244832
72	181.8	176.7	75.312897	97.220724	73.219744			71	135.5	129.9	69.837788	95.866667	66.951159
73	183.3	177.6	75.224558	96.935204	72.919079			72	135.7	129.7	69.424609	95.603881	66.372621
74	184.5	178	74.593062	96.483124	71.969717			73	135.1	128.1	69.003218	94.784263	65.404191
75	184.2	178.4	75.195505	96.859133	72.833714			74	133.5	128.5	69.810689	96.211001	67.165563
76	184.9	180.4	75.318263	97.560791	73.481093			75	132.6	126.8	69.28904	95.643909	66.270746
77	186.7	181.3	75.087743	97.091787	72.904032			76	131.9	126.7	69.646672	96.030253	66.881875
78	188.2	179.7	74.048666	95.483123	70.703978			77	131.5	125	69.051286	95.058357	65.639018
79	186.2	180.7	75.158147	97.082534	72.965434			78	130.4	126.3	69.779632	96.814384	67.556721
80	187.2	182	75.014395	97.208927	72.920688			79	131.7	125.6	68.924962	95.336077	65.710355
81	188.7	184.3	75.572395	97.701957	73.835709			80	130.8	124.7	68.876008	95.303808	65.641458
82	191	184.7	74.978633	96.685604	72.493545			81	130.3	125	69.404469	95.975889	66.611556
83	190.9	183.6	74.483055	96.225526	71.671712			82	130.1	123.9	68.946173	95.277748	65.690361
84	190.7	186	75.386566	97.540088	73.532123			83	128.3	123.9	69.320832	96.617252	66.975883
85	191.9	186.5	75.061325	97.178186	72.943233			84	128.8	122.9	68.664946	95.374257	65.488682
86	192.7	186.2	74.866202	96.626947	72.340925			85	127.2	121.8	68.748155	95.743195	65.82168
87	192.7	188.3	75.525434	97.744945	73.822294			86	127.7	121.8	68.831713	95.331903	65.618582
88	194.3	188.5	75.00555	97.016439	72.767713			87	127.6	123	69.346263	96.458924	66.890659
89	195.2	189.8	75.304791	97.226598	73.216286			88	127	120.7	68.405596	95.013442	64.994511
90	195.9	188.2	74.408288	96.031684	71.455532			89	125.9	121.6	69.653982	96.559958	67.257855
91	194.1	189.1	75.368324	97.387166	73.399074			90	126.5	121.2	69.023561	95.856539	66.163596
92	195	188.2	74.571348	96.477679	71.944706			91	126.7	121.8	69.345049	96.148385	66.674145
93	194.7	190.1	75.248947	97.676411	73.500471			92	126.8	121.8	69.014243	96.012242	66.262122
94	197	190.9	74.923568	96.881029	72.586724			93	127	122	69.157382	96.018356	66.403781
95	196.1	189.1	74.660924	96.393742	71.968458			94	127.4	120.7	68.304745	94.750465	64.719063
96	195	190.5	75.48076	97.670964	73.722786			95	125	120.3	69.272014	96.241149	66.668182
97	197	191.2	75.055998	97.060277	72.849559			96	125	120.7	69.244987	96.534389	66.845225
98	197.5	190.3	74.675014	96.342471	71.943753			97	126.3	119.8	68.171446	94.848534	64.659617
99	197.5	192.7	75.606929	97.519264	73.73132			98	125.4	121.2	69.256491	96.683309	66.959467
100	198.3	192.7	75.33245	97.181021	73.208843			99	125.4	118	67.498475	94.093471	63.511658
								100	122.5	120	69.967485	97.934423	68.522253
								101	123.8	118.2	68.440683	95.473603	65.342786
								102	125.2	117.8	67.29505	94.082205	63.312667
								103	120.5	117.3	69.090806	97.301387	67.226312
								104	123.2	117.8	68.0922	95.600496	65.096481
								105	121.6	117.1	68.74199	96.283224	66.187004
								106	122.1	116.5	68.408759	95.416078	65.272954
								107	120.2	115.8	68.688507	96.388972	66.208145
								108	122.1	117.4	68.679298	96.154485	66.038225
								109	122.7	118	68.673589	96.175619	66.047249
								110	122	116.9	68.374757	95.85319	65.539386
								111	120.2	115.3	68.029881	95.93852	65.26686
								112	119.6	114.9	68.689095	96.075016	65.993059
								113	122	118.2	69.147764	96.888312	66.996101
								114	121.2	115.6	68.348797	95.376783	65.188884
								115	122.5	117.8	68.885089	96.167103	66.244795
								116	122.1	116.9	68.837852	95.708607	65.883749
								117	121.1	116.4	69.057054	96.120673	66.378105
								118	121.2	117.4	69.292313	96.867557	67.121771
								119	122	116.5	68.74118	95.557393	65.687279
								120	121.2	116.7	69.233694	96.273312	66.65357
								121	121.4	115.6	68.73457	95.236069	65.460102
								122	119.2	114.9	69.304785	96.363306	66.784382
								123	120.5	116.5	69.259825	96.700994	66.974939
								124	120.3	116.2	69.142788	96.547383	66.755552
								125	121.1	115.6	68.407424	95.52009	65.342833
								126	119.8	114.7	68.738789	95.780741	65.838521
								127	119.4	114.9	69.063587	96.219353	66.452536
								128	118.7	114.2	68.854148	96.197633	66.23606
								129	118.7	113.1	68.088424	95.283059	64.876734
								130	118.2	113.8	69.205975	96.330592	66.666525
								131	119.6	115.8	69.430123	96.8313	67.230091
								132	120	114.7	68.653236	95.628257	65.651893
								133	119.8	115.6	69.334182	96.534181	66.931185
								134	120.3	114.2	67.842514	94.892918	64.377742
								135	118.7	115.1	69.454204	96.957426	67.341009
								136	119.3	114.6	69.041392	96.060017	66.321173
								137	120.3	115.1	68.740188	95.644802	65.746417
								138	120.3	116.2	69.227679	96.547186	66.837377
								139	118.3	112	67.624082	94.655286	64.009768
								140	116.4	113.1	69.076055	97.206752	67.146589
								141	116.7	111.8	68.690029	95.817856	65.817314
								142	117.6	112.9	68.977178	96.000181	66.218216
								143	116	112.4	69.551505	96.887962	67.387036
								144	118.5	114	69.000428	96.187171	66.36956
								145	118.5	113.6	68.630978	95.886682	65.807968
								146	117.3	113.3	69.235342	96.612398	66.889924
								147	117.1	112.2	68.744052	95.832799	65.879349
								148	116.7	112.6	69.288243	96.439202	66.821029
								149	118.2	113.6	69.074493	96.179229	66.435315
								150	118.2	113.6	68.92936	96.17954	66.295941
								151	118.5	114	68.905304	96.185643	66.27701
								152	117.8	114	69.650132	96.783249	67.409661
								153	120.7	114.4	68.572319	94.761679	64.980281
								154	118.2	115.1	70.011376	97.399201	68.19052
								155	119.6	114.7	69.397675	95.919388	66.565825
								156	120.1	116.4	69.74594	96.842889	67.543983
								157	119.4	113.6	68.8293	95.16154	65.499022
								158	118.5	113.3	68.988465	95.579847	65.939069
								159	118.7	115.4	70.190866	97.256971	68.26551
								160	119.1	114.5	69.510369	96.208329	66.874765
								161	121	117.4	70.13258	97.014884	68.039041
								162	122.1	116	68.999203	94.969526	65.528216
								163	118	113.3	70.02215	96.019626	67.235007
								164	121	118	70.392767	97.462617	68.606633
								165	121.4	114.9	68.88745	94.64119	65.195902
								166	119.6	116.2	70.333218	97.127936	68.313203
								167	119.1	113.6	69.370887	95.450491	66.214852
								168	119.8	115.3	69.991743	96.226452	67.35057
								169	119.4	114	69.1215	95.456474	65.980947
								170	118.5	112.9	69.43295	95.274523	66.151912
								171	118	114.5	70.2494	97.087126	68.203124
								172	118.9	115.6	70.468232	97.265782	68.541477
								173	120.1	113.5	68.670866	94.436245	64.850187
								174	117.8	114.4	70.088293	97.080896	68.042343
								175	118	112.2	69.028983	95.102011	65.647951
								176	117.1	112.2	69.579094	95.8378	66.683073
								177	116.9	113.3	70.035242	96.914646	67.874407
								178	116.5	112	69.506881	96.122839	66.811987
								179	116.7	112.7	69.832701	96.590808	67.45197
								180	118	112	68.689992	94.949155	65.220567
								181	114.7	110.6	69.638166	96.382206	67.118801
								182	115.6	111.5	69.543887	96.409081	67.046623
								183	116.4	112.2	69.481441	96.428106	66.999638
								184	115.1	110	68.837829	95.602947	65.810994
								185	114.7	109.5	69.026833	95.428507	65.871277
								186	112.7	110	70.160606	97.594982	68.473231
								187	116.2	110.6	68.860666	95.182248	65.54313
								188	114	110.8	69.598598	97.146696	67.612739
								189	115.5	110.2	68.789734	95.458903	65.665926
								190	113.1	108.8	68.927694	96.166924	66.285643
								191	113.3	109.7	69.543612	96.80883	67.324357
								192	115.3	110.6	69.047884	95.925458	66.234499
								193	112.9	108.2	68.910904	95.842214	66.045736
								194	112.9	108.6	69.36052	96.160113	66.697155
								195	112.2	107.9	69.304397	96.13678	66.627016
								196	113.5	108.8	68.957483	95.856322	66.100107
								197	111.3	107.9	69.754851	96.915677	67.603385
								198	113.5	109.1	69.436546	96.175736	66.781109
								199	113.1	108.6	69.273067	96.004668	66.505378
								200	112.2	106.8	68.429107	95.172685	65.125818
								201	110.4	107.5	69.84672	97.379852	68.016633
								202	111.5	106.6	68.662205	95.622623	65.656601
								203	111.3	107.9	69.485058	96.912728	67.339865
								204	112	108	69.089266	96.45079	66.637143
								205	110.6	105.5	68.608188	95.424221	65.468829
								206	110.6	107	69.3244	96.73142	67.058477
								207	112.2	107.7	69.011916	95.972929	66.232757
								208	111.1	107.1	69.104342	96.425014	66.633872
								209	112	107.5	68.923216	95.968516	66.144588
								210	110.4	106.1	69.106148	96.071125	66.391054
								211	112.4	108	69.295232	96.141218	66.62128
								212	109.8	105.9	69.67447	96.380034	67.152278
								213	111.8	107.3	69.381655	95.958247	66.57742
								214	111.1	108.2	70.181098	97.401981	68.35778
								215	113.6	109.1	69.339056	96.028935	66.585557
								216	112	106.6	68.687891	95.16129	65.364283
								217	110.8	107.5	70.084814	97.062825	68.0263
								218	111.5	106.8	68.924092	95.785251	66.019114
								219	110.4	107.5	69.750374	97.374488	67.91907
								220	111.5	107	68.504114	95.948158	65.728436
								221	111.3	106.1	68.548386	95.297966	65.325217
								222	110.9	107.9	69.980599	97.230084	68.042195
								223	111.8	106.6	68.485148	95.320221	65.280194
								224	110.6	106.2	69.092979	96.076986	66.382452
								225	110.7	107	69.77358	96.571476	67.381376
								226	111.1	107.1	69.349027	96.427077	66.871239
								227	110	106.1	69.063163	96.388223	66.568756
								228	110	106.1	69.029038	96.380841	66.530767
								229	110.2	105.2	68.353294	95.409922	65.215825
								230	109.5	106.2	69.587213	97.028897	67.519705
								231	110.6	106.6	69.15163	96.403613	66.66467
								232	110.9	107	69.033163	96.418279	66.560588
								233	110	106.4	69.357871	96.715938	67.080116
								234	109.8	105.1	68.557677	95.718038	65.622063
								235	109.3	105.3	69.219587	96.362824	66.701949
								236	110.2	105.1	68.399953	95.407498	65.258684
								237	109.7	104.1	68.135965	94.891584	64.655296
								238	107.1	105.1	70.083208	98.141223	68.780518
								239	110.2	105.3	68.666456	95.573757	65.627112
								240	109.1	105.5	69.162439	96.681946	66.867592
								241	108.4	103.7	68.445561	95.672318	65.483455
								242	107.1	104.6	69.624257	97.639285	67.980626
								243	110.2	103.5	67.331529	93.93225	63.24602
								244	106.4	103.2	69.320306	96.941954	67.200459
								245	106.8	102.4	68.540599	95.939055	65.757202
								246	105.7	102.3	68.919373	96.753164	66.681675
								247	106.4	102.6	68.509893	96.436201	66.068338
								248	106.6	102.3	68.376189	95.930078	65.593332
								249	107	103.3	69.047291	96.617858	66.712013
								250	106.8	103.5	68.8722	96.955876	66.775645
								251	107.3	101.7	67.952016	94.784332	64.407864
								252	105	101.7	69.054247	96.901466	66.914578
								253	106.4	102.4	68.252964	96.264248	65.703203
								254	106.6	101.5	67.915413	95.257637	64.694618
								255	105.2	101.2	68.935334	96.222573	66.331353
								256	105.3	103.7	69.98281	98.456114	68.902355
								257	107.3	102.3	68.233847	95.289271	65.019536
								258	106.6	102.6	68.823575	96.271822	66.25771
								259	106.4	102.4	69.206528	96.267214	66.623196
								260	105.7	101.5	68.715303	96.066923	66.012677
								261	106.1	102.6	68.917628	96.763203	66.686905
								262	105.3	101.2	68.385098	96.055742	65.687813
								263	104.2	100.6	68.816251	96.531776	66.42955
								264	104.4	100.3	68.754933	96.022357	66.020107
								265	103.9	100.3	68.635779	96.52492	66.25063
								266	104.8	101.4	69.164419	96.727906	66.901294
								267	105.3	102.6	69.482303	97.432217	67.698149
								268	106.1	101.5	68.196035	95.738014	65.289529
								269	105.7	101.9	68.545445	96.417627	66.089892
								270	105.5	101.4	68.403271	96.062496	65.70989
								271	105	101	68.706122	96.215234	66.105756
								272	105.2	102.1	69.015252	97.075868	66.997154
								273	105.9	102.1	68.616334	96.416382	66.157387
								274	105.3	100.6	68.051824	95.538797	65.015894
								275	103.2	99.4	68.456497	96.318262	65.936108
								276	104.2	100.5	68.402517	96.355747	65.909756
								277	103.9	101.4	69.508383	97.566939	67.817202
								278	105.5	101.5	68.293069	96.230978	65.719088
								279	105.3	101.2	68.651447	96.052949	65.941739
								280	105.5	102.3	69.139812	96.919145	67.009714
								281	106.6	102.3	68.469565	95.936547	65.687336
								282	106.6	102.6	68.927362	96.270944	66.357022
								283	105.7	101.5	68.723015	96.06651	66.019803
								284	105	100.8	68.429789	96.041801	65.721201
								285	105	102.4	69.718826	97.5945	68.04174
								286	105.3	100.8	68.326954	95.712491	65.397429
								287	105.2	100.5	68.414714	95.531359	65.357506
								288	104.6	100.6	69.275974	96.200315	66.643705
								289	105	102.1	69.552818	97.24454	67.636318
								290	105.2	99.9	67.942834	95.017182	64.557366
								291	103.2	100.5	69.499338	97.371156	67.672309
								292	103.5	99.6	68.731592	96.161758	66.093507
								293	103.9	99.4	68.118346	95.655563	65.158987
								294	104.2	101.5	69.422596	97.399547	67.617294
								295	104.1	100.5	68.865235	96.524333	66.471709
								296	104.1	99.5	68.032487	95.66202	65.081252
								297	103.3	99.2	68.549587	95.980407	65.794172
								298	104.1	101	69.02834	97.052497	66.993728
								299	103.7	100.1	68.524005	96.516455	66.136941
								300	103.5	99.2	68.472133	95.811518	65.60419
								301	103.3	98.8	68.406748	95.630142	65.41747
								302	102.4	99.4	69.031862	96.999372	66.960473
								303	102.3	98.8	69.282563	96.639905	66.954603
								304	103	100.3	69.213637	97.365993	67.390545
								305	103.7	99.4	68.501008	95.818883	65.636901
								306	103.5	99.9	69.051347	96.509599	66.641178
								307	103.2	99.6	69.042727	96.498153	66.624956
								308	103.9	100.6	68.780098	96.869565	66.626982
								309	103.9	98.8	67.950938	95.130831	64.642292
								310	103.2	99.6	68.770015	96.497345	66.361239
								311	102.6	99.2	68.899052	96.654563	66.594077
								312	102.4	97.9	68.142532	95.59167	65.138584
								313	100.6	97.6	69.078822	96.945552	66.968846
								314	102.4	98.8	68.332866	96.473801	65.923313
								315	102.8	99.4	68.828235	96.658431	66.528292
								316	102.8	98.5	68.320535	95.783695	65.439932
								317	102.6	99.9	69.302093	97.361084	67.473269
								318	103.7	99	68.095848	95.471216	65.011935
								319	102.3	99	68.848415	96.818895	66.658275
								320	102.8	98.5	68.164061	95.784506	65.290609
								321	101.9	97.6	68.130718	95.745499	65.232096
								322	99.9	95.8	67.979748	95.840833	65.152357
								323	99.7	96.7	68.644565	96.921125	66.531085
								324	101	97.2	68.430722	96.243292	65.85998
								325	99.4	97.2	69.272811	97.813944	67.758468
								326	102.6	98.5	68.095216	95.952295	65.338923
								327	100.6	96.1	67.735822	95.517244	64.699391
								328	99.9	97.4	68.838634	97.470065	67.097061
								329	100.3	96.1	67.740061	95.855136	64.932327
								330	101.4	98.5	68.853962	97.14795	66.890212
								331	102.4	97.4	67.609424	95.059368	64.269091
								332	99.6	97	68.839021	97.456051	67.087792
								333	101.4	97.9	68.33869	96.614041	66.02477
								334	101.2	96.5	67.619058	95.358708	64.48066
								335	99.6	96.3	68.576876	96.732106	66.335856
								336	100.3	96.8	68.299341	96.578354	65.962379
								337	100.5	96.8	68.085421	96.402878	65.636305
								338	100.1	96.1	68.009779	96.028081	65.308486
								339	100.5	96.8	68.473602	96.401895	66.00985
								340	100.8	97.2	68.17571	96.414974	65.731592
								341	99.9	96.3	68.133225	96.384258	65.669703
								342	99.9	96.3	68.063685	96.385092	65.603245
								343	100.5	97.4	68.590491	96.943891	66.49429
								344	100.5	95.9	67.786957	95.501208	64.737362
								345	98.7	95.8	68.730898	97.068745	66.71622
								346	100.5	96.3	68.184431	95.867361	65.366614
								347	99	95.9	68.802528	96.901068	66.670385
								348	100.1	96.3	68.375298	96.209386	65.783455
								349	100.8	97.2	68.277929	96.412583	65.828515
								350	99.7	95.6	68.166695	95.831697	65.3253
								351	99.4	97.7	69.903114	98.364558	68.759889
								352	102.8	98.6	68.08316	95.95701	65.330564
								353	100.8	97	68.354445	96.239918	65.784261
								354	100.3	95.9	68.053789	95.674845	65.110357
								355	100.5	96.5	68.270691	96.043133	65.569311
								356	100.3	98.1	69.558829	97.832056	68.050832
								357	102.1	97.4	67.594047	95.399788	64.484577
								358	98.8	95.2	68.246402	96.341163	65.749377
								359	99	95.8	68.335532	96.716957	66.092046
								360	100.8	96.8	68.163351	96.060504	65.478058
								361	100.1	96.8	68.636975	96.749881	66.406192
								362	100.3	97	68.664808	96.758191	66.438826
								363	100.6	96.5	68.199382	95.86435	65.378895
								364	100.1	96.1	68.425886	96.024883	65.705877
								365	99.9	96.5	68.547501	96.564078	66.192263
								366	99.2	95	68.120529	95.807611	65.264652
								367	98.6	95.6	68.571602	96.888876	66.438254
								368	99.7	96.8	68.771583	97.102212	66.778728
								369	99.4	95.6	68.211996	96.177625	65.604677
								370	99.2	95.6	68.314078	96.35938	65.827022
								371	99.7	95.4	68.070642	95.650466	65.109886
								372	98.1	94.7	68.232056	96.499174	65.84337
								373	97.7	94.3	68.195369	96.484575	65.798012
								374	97.7	94.1	67.94105	96.302493	65.428924
								375	97.6	94.9	68.536774	97.220443	66.631755
								376	99.2	95.2	68.059032	95.995187	65.333395
								377	98.6	95.4	68.317405	96.704002	66.065665
								378	98.6	95	67.977097	96.333167	65.48449
								379	98.6	96.3	68.864621	97.612229	67.220291
								380	100.8	95.4	66.937455	94.628394	63.341838
								381	97.7	94.7	68.34428	96.86276	66.200156
								382	98.1	94.3	68.006167	96.13361	65.376784
								383	97	92.7	67.558923	95.534753	64.54225
								384	96.5	93.6	68.518776	97.007405	66.468287
								385	96.3	92.1	67.577067	95.683035	64.659789
								386	96.3	93.6	68.729162	97.186484	66.795456
								387	96.8	93.4	67.888821	96.459496	65.485215
								388	95.8	92.7	68.052208	96.791583	65.868809
								389	95.2	92.3	68.089512	96.963894	66.022242
								390	96.3	92	66.934685	95.500083	63.92268
								391	95.2	92.5	68.155158	97.15285	66.214678
								392	95.9	91.2	67.115811	95.102348	63.828712
								393	93.8	91.4	68.292842	97.495139	66.582201
								394	94.9	91.1	67.230792	95.999086	64.540946
								395	94.5	92.5	68.672741	97.898439	67.229542
								396	95.4	91.2	67.015683	95.645534	64.097508
								397	94.5	91.2	67.607767	96.55795	65.280674
								398	95	92.9	68.02497	97.715083	66.470656
								399	95	90.5	66.515671	95.247065	63.354224
								400	93.6	89.8	67.620673	95.948088	64.880743
								401	93.8	90.9	67.757101	96.916232	65.667629
								402	94.3	91.2	67.527695	96.746772	65.330866
								403	93.9	90.5	67.344491	96.346154	64.883827
								404	92.9	89.6	67.423295	96.50059	65.063877
								405	92.9	91.4	68.49619	98.444874	67.430988
								406	95.6	91.1	66.73668	95.276594	63.584436
								407	93.8	90.9	67.494093	96.917148	65.41335
								408	93.2	90	67.210099	96.515079	64.86788
								409	92.5	88.9	66.945484	96.09375	64.330426
								410	92.5	89.8	67.749194	97.069412	65.763744
								411	93	89.8	67.821803	96.506552	65.452483
								412	93	90	67.565636	96.696788	65.3338
								413	92	88.9	67.572414	96.659181	65.314942
								414	91.8	88.7	67.77171	96.654391	65.504333
								415	92.5	90.5	68.170348	97.854561	66.707795
								416	94.3	91.8	67.784294	97.318289	65.966515
								417	94.7	90	66.367278	95.038124	63.074216
								418	91.1	89.6	68.358321	98.409982	67.271411
								419	94.3	89.6	66.362331	95.016594	63.055226
								420	92.5	90	68.252125	97.263331	66.38429
								421	92.7	90	68.008516	97.082482	66.024356
								422	92.3	88.9	67.349889	96.285277	64.848027
								423	92	88.2	67.027845	95.875095	64.26301
								424	91.1	88.9	68.327044	97.621771	66.70207
								425	92.7	89.4	67.44461	96.492064	65.078697
								426	91.6	88.7	67.56852	96.847424	65.438371
								427	92.5	90	67.983448	97.263848	66.123317
								428	93.2	89.8	67.27856	96.318658	64.801806
								429	93.6	91.4	68.488389	97.681272	66.90033
								430	93.9	89.8	67.053677	95.574898	64.086484
								431	92.3	89.8	68.259236	97.25769	66.387356
								432	93	90	67.911312	96.702195	65.67173
								433	93.4	91.4	68.33439	97.874941	66.882244
								434	95.8	92.1	67.646354	96.225446	65.093006
								435	94.1	90.3	67.690527	95.970863	64.963183
								436	93.8	91.2	68.166719	97.306176	66.330427
								437	94.5	92.3	68.251763	97.704623	66.685128
								438	94.5	91.2	67.505668	96.557828	65.182007
								439	94.7	91.6	68.014281	96.753397	65.806127
								440	94.3	90.1	66.915339	95.603929	63.973694
								441	92.5	89.4	68.002823	96.681685	65.746275
								442	93	91	68.512173	97.860361	67.046259
								443	93.9	90.3	67.617947	96.153312	65.016896
								444	94.3	92.1	68.438134	97.701871	66.865337
								445	94.3	91.1	67.78253	96.551188	65.444838
								446	93.6	90.3	67.952184	96.523346	65.589722
								447	93.8	91.1	68.366388	97.110664	66.391053
								448	93.9	90.5	67.496726	96.346219	65.030543
								449	92.7	89.8	67.96457	96.879576	65.843787
								450	93.8	90.3	67.512259	96.336054	65.038646
								451	93.2	90.2	67.773258	96.709285	65.543034
								452	92.9	89.8	67.556067	96.692607	65.321723
								453	91.2	88.3	67.301553	96.831683	65.169226
								454	91.1	88.9	67.868573	97.615431	66.2502
								455	92.9	88.9	66.711911	95.722498	63.858308
								456	90.5	86.9	67.016067	96.008559	64.34116
								457	90	88.2	68.185916	97.99264	66.81718
								458	91.6	88.5	67.631077	96.648004	65.364086
								459	91.4	88.9	67.769818	97.233202	65.894763
								460	90.9	87.4	66.979721	96.221686	64.449017
								461	91.1	88.2	67.34188	96.826283	65.204639
								462	91.2	88.5	67.630797	97.024484	65.618432
								463	91.6	88.4	67.148793	96.450284	64.765202
								464	89.8	86.2	66.710575	95.973005	64.024144
								465	89.8	87.4	67.615035	97.384416	65.846508
								466	91.1	88.3	67.443631	97.020203	65.433947
								467	89.3	86.7	67.267373	97.165992	65.36101
								468	89.4	85.8	66.545232	95.955796	63.854007
								469	89.6	88.9	68.464173	99.191882	67.910902
								470	91.4	86.2	65.604455	94.271572	61.846351
								471	89.1	86.7	67.336763	97.366826	65.563669
								472	88.5	85.8	67.086727	96.940658	65.034314
								473	90	87.3	67.370711	96.985043	65.339513
								474	88.7	86	67.527678	96.945068	65.464753
								475	90.5	87.8	67.340173	97.005731	65.323826
								476	90	88	67.717041	97.793964	66.223178
								477	90	85.8	66.413857	95.380643	63.345963
								478	88.7	85.3	66.87469	96.132225	64.288128
								479	86.9	84	66.690679	96.671519	64.470893
								480	87.6	86.5	68.139706	98.768593	67.300629
								481	90	86.2	66.147536	95.783211	63.358234
								482	87.6	84.6	66.49908	96.495896	64.168883
								483	87.8	84.7	66.761503	96.501017	64.425529
								484	87.3	85.8	67.811158	98.346502	66.689902
								485	88.2	84.9	66.592238	96.310565	64.135361
								486	88.4	85.1	66.487104	96.316293	64.037914
								487	87.8	85.1	66.989841	96.913488	64.922192
								488	87.4	84.4	66.807214	96.486684	64.460065
								489	87.4	85.3	67.131909	97.519717	65.466848
								490	87.8	84.7	66.586426	96.501966	64.25721
								491	87.8	84.4	66.538227	96.093177	63.938696
								492	87.1	84	66.883413	96.475421	64.526055
								493	86.9	85.5	67.862388	98.339595	66.735598
								494	88.4	84.9	66.304934	96.114666	63.728766
								495	87.4	84	66.382257	96.073264	63.775601
								496	87.6	86.9	68.317691	99.173371	67.752957
								497	89.4	84.6	65.553112	94.542507	61.975555
								498	86.5	83.8	66.708952	96.87314	64.623057
								499	87.4	85.6	67.590273	97.933963	66.193833
								500	88.2	85.1	66.755138	96.52	64.432059
								501	86.5	83.5	66.626835	96.443609	64.257325
								502	86	83.1	66.551986	96.636848	64.313741
								503	85.3	82.6	66.549404	96.823073	64.435178
								504	86.5	84.2	67.066584	97.286975	65.247051
								505	85.6	83.5	66.952036	97.463682	65.25392
								506	87.6	83.5	65.592268	95.259724	62.483014
								507	86.4	84.4	67.52096	97.700719	65.968463
								508	86	83.5	66.718597	97.066142	64.761168
								509	85.3	81.8	65.62968	95.974753	62.987923
								510	84.4	81.5	66.223736	96.577827	63.957445
								511	85.6	83.3	66.755861	97.25933	64.926303
								512	85.5	82.9	66.922098	97.040169	64.941317
								513	85.8	83.1	66.627778	96.845666	64.526115
								514	85.6	82.8	66.520795	96.62097	64.273037
								515	86.4	84.9	67.541154	98.330316	66.41343
								516	86.4	83.3	66.400233	96.443446	64.038672
								517	86.5	83.8	66.720374	96.866354	64.629594
								518	86.9	83.7	66.578801	96.252966	64.084071
								519	85.5	83.5	66.854422	97.67045	65.297015
								520	85.6	82.4	65.96416	96.198435	63.456489
								521	85.3	82.4	66.213511	96.609878	63.968792
								522	85.6	82.8	66.572164	96.624698	64.325153
								523	84.9	82.6	66.968639	97.236719	65.118107
								524	85.5	82.9	66.792297	97.041836	64.816471
								525	85.1	82.4	66.677171	96.818937	64.556128
								526	85.1	82.8	67.227218	97.237228	65.369883
								527	85.5	82.6	66.611752	96.621347	64.361172
								528	86.2	84.6	67.757309	98.112157	66.478157
								529	87.1	83.3	65.921381	95.640169	63.04732
								530	84.7	82	66.765665	96.801468	64.630144
								531	85.6	82.8	66.585674	96.624698	64.338206
								532	84.6	82.6	67.379638	97.649288	65.795736
								533	84.9	81.8	66.403704	96.383278	64.002067
								534	85.5	83.1	66.889532	97.249635	65.049826
								535	84.9	82	66.64767	96.59202	64.376331
								536	84.2	81.1	66.207002	96.351859	63.791677
								537	83.7	80.8	66.481036	96.549292	64.186969
								538	84.2	82	66.891951	97.426545	65.170517
								539	83.7	82.6	67.461242	98.701141	66.585015
								540	86	82	65.569245	95.378302	62.538833
								541	84	82	67.129446	97.635354	65.542072
								542	85.6	81.7	65.479206	95.357995	62.439658
								543	83.7	81.8	66.807786	97.842825	65.366625
								544	85.1	82.4	66.651589	96.813773	64.527918
								545	85.6	83.1	66.780612	97.041749	64.805074
								546	84.6	82.4	66.94232	97.438879	65.227846
								547	86.5	83.3	66.415098	96.242171	63.919333
								548	85.5	82	66.079342	95.987963	63.428214
								549	83.8	80.9	66.192203	96.553781	63.911075
								550	83.8	81.8	66.903417	97.63234	65.319371
								551	84	80.9	65.974615	96.346497	63.56423
								552	83.5	81.8	67.19169	98.050284	65.881643
								553	83.7	80	65.777263	95.681058	62.936381
								554	84	82	66.859229	97.631792	65.275863
								555	84.4	82	66.885817	97.217317	65.024597
								556	84.9	82.8	66.970292	97.453318	65.264772
								557	84.4	80.6	65.503696	95.502741	62.557826
								558	84.4	82.2	66.508095	97.424273	64.795028
								559	84.6	82.2	66.851764	97.224412	64.996234
								560	84.6	82	66.694802	97.010577	64.701012
								561	85.8	82.6	66.358695	96.208883	63.842959
								562	84.6	82.8	66.970562	97.861491	65.538391
								563	86	84.2	67.045944	97.898315	65.636849
								564	85.6	81.3	65.267265	94.94498	61.967992
								565	84.7	81.8	66.551833	96.594485	64.285401
								566	83.3	81.3	66.798485	97.614907	65.205279
								567	85.6	82.8	66.424216	96.625155	64.182502
								568	84.2	80.9	66.232974	96.137492	63.67472
								569	83.8	82.4	67.470502	98.273243	66.305451
								570	84.9	81.5	65.988574	95.958033	63.321338
								571	84	81.9	66.860494	97.420944	65.136124
								572	84	80.9	65.972556	96.343239	63.560098
								573	85.1	81.7	66.307826	95.966671	63.633413
								574	83.8	81.7	66.977525	97.412671	65.244596
								575	83.8	81.7	67.029305	97.410888	65.293841
								576	82.8	79.9	66.217017	96.504998	63.902731
								577	83.5	81.3	66.682123	97.404938	64.951681
								578	83.1	81.1	66.827045	97.604128	65.225955
								579	83.3	80.6	66.418274	96.750835	64.260234
								580	84.7	82.6	66.600072	97.443482	64.897429
								581	83.7	79.9	65.438238	95.460243	62.467501
								582	82.4	80.6	66.914446	97.80449	65.445333
								583	83.1	80.9	66.650225	97.39331	64.912861
								584	83.7	80.4	65.866935	96.11266	63.306463
								585	84.7	81.1	66.128987	95.73715	63.310008
								586	82.9	81.1	66.983681	97.826222	65.527605
								587	82.6	79.9	66.147462	96.715236	63.974674
								588	82	79.7	66.262735	97.142057	64.368984
								589	82	79.7	66.592015	97.13602	64.684833
								590	82.6	79.7	65.985325	96.500748	63.676332
								591	81.5	78.8	66.451107	96.67491	64.241548
								592	82.4	79.3	66.382039	96.280487	63.91295
								593	82.4	80.8	67.127969	98.0354	65.809172
								594	84	81.1	66.362052	96.554899	64.075813
								595	82.8	80.6	66.686473	97.382828	64.941174
								596	83.5	80.4	65.936022	96.318497	63.508585
								597	82.6	80.2	66.503667	97.147517	64.606661
								598	83.7	81.3	66.591853	97.18669	64.718418
								599	82	78.4	65.461437	95.592261	62.576068
								600	81.5	78.6	66.081691	96.450174	63.735906
								601	80.9	79.1	66.663358	97.766314	65.174308
								602	81.8	79.1	66.071919	96.689763	63.884781
								603	82	80.6	67.145293	98.234405	65.959779
								604	82	77.9	65.033181	94.938274	61.741379
								605	81.1	78.2	66.239932	96.441848	63.883014
								606	81.7	80.9	67.571196	99.105893	66.967037
								607	83.8	80.2	65.563084	95.695008	62.740598
								608	82.4	80.4	67.048867	97.587841	65.431542
								609	83.1	80.9	66.646588	97.391304	64.907982
								610	82.8	80.6	66.404603	97.379397	64.664402
								611	83.5	80	65.792093	95.88761	63.086465
								612	82.4	80	66.676048	97.149042	64.775142
								613	81.5	77.9	65.754944	95.566155	62.839472
								614	80.8	78.4	66.530748	97.092214	64.596176
								615	82.4	79.5	66.272891	96.489099	63.946115
								616	80.9	80.6	68.021418	99.551062	67.716044
								617	83.7	80.2	65.659677	95.890842	62.961617
								618	82.2	80	66.717185	97.361052	64.956554
								619	83.1	80.2	66.208743	96.517258	63.902863
								620	81.7	79	66.301234	96.685565	64.103723
								621	81.8	79.1	66.294645	96.683413	64.095926
								622	82	80.6	67.047249	98.235925	65.864486
								623	83.1	79.7	65.947199	95.865566	63.220655
								624	82.6	80.9	67.176739	98.029685	65.853146
								625	81.7	78.4	65.723655	96.015902	63.105161
								626	81.7	78.8	66.09212	96.462562	63.754152
								627	80.9	79.3	67.031027	97.983068	65.679057
								628	81.3	78.4	65.946915	96.443971	63.601823
								629	81.8	79.5	66.473924	97.130155	64.566226
								630	81.8	78.1	64.875599	95.364427	61.868244
								631	80.4	78.8	66.994575	97.983113	65.64337
								632	81.8	81.1	67.631448	99.115015	67.032921
								633	82.4	78.8	65.386143	95.609945	62.515656
								634	80.9	79.3	66.635985	97.993539	65.298961
								635	82.4	77.9	64.999495	94.515984	61.434912
								636	80.2	79	67.349612	98.426556	66.289904
								637	82	78.4	65.364253	95.601136	62.488968
								638	80	77.9	66.496873	97.290459	64.695113
								639	80.2	78.4	66.266548	97.74378	64.771429
								640	80.8	77.5	65.622531	95.971495	62.978924
								641	79.7	77.5	66.140293	97.272508	64.336322
								642	80.6	77.3	65.760612	95.962279	63.105381
								643	79.7	77.3	66.26212	97.04811	64.306136
								644	80.9	79.1	66.700506	97.766473	65.210733
								645	80.8	78.6	66.158119	97.319564	64.384792
								646	80.6	78.1	65.982065	96.859746	63.91006
								647	81.1	77.9	65.360128	95.988996	62.738531
								648	80.4	78.2	66.620012	97.305557	64.824974
								649	80.6	78.1	65.953592	96.866571	63.886983
								650	80.4	77.5	66.118753	96.406723	63.742923
								651	79.1	77	66.471666	97.25701	64.648354
								652	79.5	78.2	67.13612	98.408847	66.067881
								653	80.9	77.9	65.811328	96.202868	63.312386
								654	80	78.1	66.254508	97.522007	64.612726
								655	80.9	77.2	65.343665	95.310273	62.279225
								656	79	76.8	66.257978	97.257287	64.440711
								657	78.8	76.2	66.07805	96.788172	63.955736
								658	78.4	76.2	66.081604	97.242463	64.259379
								659	79.1	77.2	66.477972	97.489743	64.809204
								660	79.5	76.6	65.80736	96.354882	63.408604
								661	79.3	77.3	66.456591	97.492896	64.790455
								662	80.2	77.2	65.542427	96.164378	63.028467
								663	79.1	77.7	66.986722	98.174026	65.763562
								664	81.1	78.8	66.290816	97.10764	64.373447
								665	80.9	78.1	66.113636	96.432087	63.754758
								666	80.6	78.8	66.597603	97.756837	65.10371
								667	80.9	77.2	65.123715	95.316425	62.073597
								668	79.3	77.1	66.496135	97.266572	64.678511
								669	79.3	77.3	66.64429	97.49547	64.975163
								670	80	78.1	66.880926	97.517945	65.220905
								671	82	78.4	65.665081	95.596938	62.773806
								672	79.5	78.1	67.273353	98.181818	66.050202
								673	81.5	78.8	66.277424	96.670035	64.070409
								674	80.8	77.7	66.04184	96.197861	63.530837
								675	80.2	78.2	66.708335	97.519406	65.053572
								676	79.7	77.1	66.083334	96.824351	63.984759
								677	82	79.7	66.553319	97.136564	64.647607
								678	80.6	77.9	66.410467	96.633068	64.174472
								679	79.9	78	67.128024	97.738577	65.609975
								680	80.2	78.1	66.558416	97.300094	64.761401
								681	82	79.5	66.586494	96.917284	64.533822
								682	81.7	79.7	66.879846	97.566372	65.252239
								683	81.5	78.1	65.813605	95.788162	63.041643
								684	81.7	79	66.685908	96.680429	64.472223
								685	80.2	77.5	66.072085	96.621622	63.83992
								686	79.9	77.7	66.539237	97.287155	64.734131
								687	80.4	77.5	65.887439	96.401385	63.516404
								688	80	78.2	66.864454	97.740581	65.353706
								689	79.9	77.7	66.430757	97.284866	64.627073
								690	81.1	78.6	66.139322	96.879905	64.075712
								691	81.3	79.1	66.653842	97.331283	64.87504
								692	81.3	77.5	65.708135	95.333333	62.641755
								693	79.9	79	67.93894	98.86981	67.171101
								694	81.1	77	65.236706	94.876478	61.89429
								695	80.6	78.4	66.761924	97.30637	64.963605
								696	79.5	76.8	66.485905	96.587836	64.217297
								697	80.8	79.1	67.02223	97.985215	65.671876
								698	80.6	78.4	66.620982	97.31143	64.82983
								699	81.7	78.4	65.828552	96.015577	63.205664
								700	79.5	77	66.276514	96.819197	64.168388
								701	80.6	78	66.938826	96.85908	64.836332
								702	80	77.9	66.841349	97.292209	65.031425
								703	80.6	79	67.127014	97.981029	65.771739
								704	81.3	77.5	65.646016	95.331082	62.581057
								705	80.4	78.8	67.259542	97.976852	65.898782
								706	81.1	78.8	66.353269	97.101476	64.430004
								707	81.3	79.5	67.150988	97.777322	65.658438
								708	81.8	77.5	65.331333	94.701076	61.869475
								709	79.7	77.3	66.592908	97.054184	64.631204
								710	78.6	76.1	66.465785	96.780549	64.325951
								711	79.3	77.5	66.621921	97.722096	65.104338
								712	79	76.6	66.214465	97.024116	64.243999
								713	79.1	75	64.289636	94.748858	60.913696
								714	76.6	73.7	65.392268	96.22428	62.92324
								715	77.1	75.7	66.825793	98.126381	65.573732
								716	78.8	76.2	66.180165	96.785715	64.052946
								717	77.9	76.1	66.525564	97.676678	64.979961
								718	79.1	76.1	65.860662	96.116434	63.30292
								719	78.2	75	65.468231	95.845086	62.748083
								720	76.2	75	67.018195	98.347755	65.91089
								721	76.6	73.4	64.877256	95.754717	62.123033
								722	77.1	75.7	66.856026	98.124344	65.602037
								723	77.5	74.6	65.482616	96.275527	63.043733
								724	76.8	74.8	66.357965	97.416106	64.643346
								725	77.3	74.1	65.330469	95.791158	62.580813
								726	77	74.8	66.04448	97.18095	64.182653
								727	77.9	75.3	65.829241	96.745528	63.686846
								728	76.8	75.3	66.719543	98.119763	65.465058
								729	77	73.4	64.715771	95.30295	61.676038
								730	75.9	73.9	66.045328	97.379883	64.314863
								731	75.9	73.5	65.824419	96.902633	63.785595
								732	76.8	76.1	67.213321	99.065343	66.585107
								733	78.1	74.1	64.637855	94.909271	61.347316
								734	76.2	74.3	65.880666	97.393422	64.163435
								735	75.7	73.4	65.73153	96.892937	63.68921
								736	76.1	73.7	65.414663	96.912114	63.394733
								737	75.3	73.5	66.047603	97.602918	64.464388
								738	76.4	73.2	64.813443	95.738232	62.051244
								739	75.9	73.2	65.469201	96.427709	63.130451
								740	75.2	73.9	66.29008	98.311874	65.17102
								741	76.6	74.8	65.865413	97.639436	64.310618
								742	76.2	73.7	65.179059	96.684504	63.01805
								743	76.1	73.9	65.503413	97.146513	63.634282
								744	77	74.1	65.380135	96.247258	62.926587
								745	75.9	73.2	65.363332	96.427277	63.028082
								746	76.1	74.1	65.702564	97.380811	63.98169
								747	76.8	75	65.919508	97.642922	64.365733
								748	77	73.7	65.123024	95.774511	62.371257
								749	75.3	72.8	65.662511	96.64912	63.462239
								750	73.9	72.6	66.341786	98.287284	65.20554
								751	75.5	73	65.233817	96.655021	63.051759
								752	76.2	74.1	65.623596	97.16077	63.760392
								753	76.6	74.1	65.889473	96.693728	63.710987
								754	77.2	75	65.639917	97.188645	63.794546
								755	76.4	73.9	65.36761	96.684944	63.200637
								756	75	72.6	65.333865	96.864399	63.285256
								757	75.7	73.2	65.429986	96.662913	63.24653
								758	76.2	75	66.583925	98.342216	65.480107
								759	77.1	73.4	64.860507	95.086394	61.673518
								760	76.4	74.8	66.81657	97.873322	65.395597
								761	76.4	74.8	66.658947	97.871336	65.240002
								762	77.3	73.7	64.7766	95.327103	61.749656
								763	76.1	74.6	67.148985	98.099762	65.872995
								764	76.4	74.6	66.464931	97.635934	64.893656
								765	78.6	76.8	66.465367	97.700211	64.936803
								766	77.9	73.4	64.376247	94.196636	60.640259
								767	76.1	74.8	66.790358	98.330828	65.675512
								768	76.4	73.7	65.792554	96.457109	63.461596
MXene-UT-CP-0.1mg/cm2
Capacity (mAh)
Efficiency %
HT both side
Cycle
Capacity (mAh)